## STRAW without catalyst
α | R1 | R2 | R3 | R4 | R6 | R5 | D1 | D2 | D3 | D4 | A1 | A2 | A3 | A4 | F1 | F2 | F3 | F4 | F5 | P2 | P3 | P4 | P5 | Z(α)-1 | Z(α)-2 | Z(α)-3 | MODEL
0.05 | 0.04872863 | 0.0475 | 0.0463125 | 0.04516458 | 0.04810907 | 0.04405477 | 0.025 | 0.02478629 | 0.02457379 | 38.49525 | 0.07309294 | 0.09745726 | 0.1461859 | 0.1949145 | -0.1398609 | 0.04935887 | 1.068055 | 0.95 | 0.475 | 0.03333333 | 0.1 | 0.15 | 0.2 | 0.03412874 | 0.03733841 | 0.0308078 | R4,D2
0.1 | 0.09482446 | 0.09 | 0.0855 | 0.0813 | 0.09237006 | 0.0773775 | 0.05 | 0.04912216 | 0.01130388 | 16.23533 | 0.1422367 | 0.1896489 | 0.2844734 | 0.3792979 | -0.1977502 | 0.0973666 | 1.298025 | 0.9 | 0.45 | 0.06666667 | 0.2 | 0.3 | 0.4 | 0.05203476 | 0.05689035 | 0.05143099 | D1,D2
0.15 | 0.1381411 | 0.1275 | 0.1179375 | 0.10933125 | 0.1326774 | 0.1015737 | 0.075 | 0.07296941 | 0.01710963 | 8.970491 | 0.2072116 | 0.2762822 | 0.4144233 | 0.5525644 | -0.2211616 | 0.1439089 | 1.430313 | 0.85 | 0.425 | 0.1 | 0.3 | 0.45 | 0.6 | 0.08585798 | 0.09690157 | 0.08408914 | D1,D2
0.2 | 0.1785148 | 0.16 | 0.144 | 0.1301333 | 0.1689165 | 0.11808 | 0.1 | 0.09628402 | 0.02302707 | 5.450973 | 0.2677723 | 0.3570297 | 0.5355445 | 0.7140594 | -0.2218071 | 0.1888544 | 1.511905 | 0.8 | 0.4 | 0.1333333 | 0.4 | 0.6 | 0.8 | 0.1226938 | 0.1248435 | 0.1260056 | R4
0.25 | 0.2157616 | 0.1875 | 0.1640625 | 0.14453125 | 0.2009619 | 0.1281738 | 0.125 | 0.1190149 | 0.0290641 | 3.427024 | 0.3236423 | 0.4315231 | 0.6472847 | 0.8630462 | -0.2059898 | 0.2320508 | 1.560063 | 0.75 | 0.375 | 0.1666667 | 0.5 | 0.75 | 1 | 0.1474659 | 0.1468876 | 0.1465327 | R4
0.3 | 0.2496725 | 0.21 | 0.1785 | 0.1533 | 0.228676 | 0.1329825 | 0.15 | 0.141102 | 0.03522959 | 2.148896 | 0.3745087 | 0.4993449 | 0.7490174 | 0.9986898 | -0.1779326 | 0.2733201 | 1.58329 | 0.7 | 0.35 | 0.2 | 0.6 | 0.9 | 1.2 | 0.172192 | 0.182336 | 0.1692235 | R3
0.35 | 0.2800089 | 0.2275 | 0.1876875 | 0.1571646 | 0.2519065 | 0.1334927 | 0.175 | 0.1624742 | 0.04153363 | 1.295418 | 0.4200133 | 0.5600178 | 0.8400267 | 1.120036 | -0.1408314 | 0.3124515 | 1.586425 | 0.65 | 0.325 | 0.2333333 | 0.7 | 1.05 | 1.4 | 0.2033427 | 0.1816875 | 0.1895518 | R3
0.4 | 0.3064954 | 0.24 | 0.192 | 0.1568 | 0.270484 | 0.13056 | 0.2 | 0.1830461 | 0.04798767 | 0.7061494 | 0.4597431 | 0.6129907 | 0.9194861 | 1.225981 | -0.09731163 | 0.3491933 | 1.572445 | 0.6 | 0.3 | 0.2666667 | 0.8 | 1.2 | 1.6 | 0.2240785 | 0.1842538 | 0.2136797 | R2
0.45 | 0.3288104 | 0.2475 | 0.1918125 | 0.15283125 | 0.2842182 | 0.1249179 | 0.225 | 0.2027135 | 0.05460486 | 0.2920939 | 0.4932155 | 0.6576207 | 0.9864311 | 1.315241 | -0.049666 | 0.3832397 | 1.543241 | 0.55 | 0.275 | 0.3 | 0.9 | 1.35 | 1.8 | 0.2418948 | 0.1659129 | 0.2088785 | R2
0.5 | 0.3465736 | 0.25 | 0.1875 | 0.1458333 | 0.2928932 | 0.1171875 | 0.25 | 0.2213475 | 0.06140034 | 0 | 0.5198604 | 0.6931472 | 1.039721 | 1.386294 | 0 | 0.4142136 | 1.5 | 0.5 | 0.25 | 0.3333333 | 1 | 1.5 | 2 | 0.2462871 | 0.1490438 | 0.2211494 | R2
0.55 | 0.3593285 | 0.2475 | 0.1794375 | 0.13633125 | 0.2962616 | 0.1078868 | 0.275 | 0.2387848 | 0.06839168 | -0.203863 | 0.5389927 | 0.7186569 | 1.077985 | 1.437314 | 0.049666 | 0.4416408 | 1.44339 | 0.45 | 0.225 | 0.3666667 | 1.1 | 1.65 | 2.2 | 0.2397798 | 0.1133105 | 0.1909602 | D2,R2
0.6 | 0.3665163 | 0.24 | 0.168 | 0.1248 | 0.2940356 | 0.09744 | 0.3 | 0.254814 | 0.07559928 | -0.341801 | 0.5497744 | 0.7330326 | 1.099549 | 1.466065 | 0.09731163 | 0.4649111 | 1.373657 | 0.4 | 0.2 | 0.4 | 1.2 | 1.8 | 2.4 | 0.265945 | 0.09439644 | 0.1373353 | D2
0.65 | 0.3674377 | 0.2275 | 0.1535625 | 0.1116646 | 0.2858744 | 0.08618695 | 0.325 | 0.2691525 | 0.08304688 | -0.4290354 | 0.5511566 | 0.7348755 | 1.102313 | 1.469751 | 0.1408314 | 0.483216 | 1.290638 | 0.35 | 0.175 | 0.4333333 | 1.3 | 1.95 | 2.6 | 0.2425931 | 0.07287806 | 0.08489921 | R2
0.7 | 0.3611918 | 0.21 | 0.1365 | 0.0973 | 0.2713665 | 0.0743925 | 0.35 | 0.2814085 | 0.09076166 | -0.476148 | 0.5417878 | 0.7223837 | 1.083576 | 1.444767 | 0.1779326 | 0.4954451 | 1.193717 | 0.3 | 0.15 | 0.4666667 | 1.4 | 2.1 | 2.8 | 0.1622224 | 0.03311811 | 0.04358518 | F5
0.75 | 0.3465736 | 0.1875 | 0.1171875 | 0.08203125 | 0.25 | 0.06225586 | 0.375 | 0.2910106 | 0.09877355 | -0.4904869 | 0.5198604 | 0.6931472 | 1.039721 | 1.386294 | 0.2059898 | 0.5 | 1.081687 | 0.25 | 0.125 | 0.5 | 1.5 | 2.25 | 3 | 0.08388839 | 0.02450473 | 0.02638101 | R4
0.8 | 0.3218876 | 0.16 | 0.096 | 0.06613333 | 0.2211146 | 0.04992 | 0.4 | 0.2970679 | 0.1071107 | -0.4769173 | 0.4828314 | 0.6437752 | 0.9656627 | 1.28755 | 0.2218071 | 0.4944272 | 0.9524406 | 0.2 | 0.1 | 0.5333333 | 1.6 | 2.4 | 3.2 | 0.0353844 | 0.03596043 | 0.02610095
0.85 | 0.284568 | 0.1275 | 0.0733125 | 0.04983125 | 0.1838105 | 0.03748102 | 0.425 | 0.2980476 | 0.1157819 | -0.4380114 | 0.426852 | 0.569136 | 0.853704 | 1.138272 | 0.2211616 | 0.4745967 | 0.8022722 | 0.15 | 0.075 | 0.5666667 | 1.7 | 2.55 | 3.4 | 0.01938721 | 0.05033257 | 0.01729811
0.9 | 0.2302585 | 0.09 | 0.0495 | 0.0333 | 0.1367544 | 0.0249975 | 0.45 | 0.290865 | 0.1246971 | -0.3732982 | 0.3453878 | 0.460517 | 0.6907755 | 0.921034 | 0.1977502 | 0.4324555 | 0.6240251 | 0.1 | 0.05 | 0.6 | 1.8 | 2.7 | 3.6 | 0.01737816 | 0.06682349 | 0.01604409

## STRAW with Ni-CaO Catalyst
α | R1 | R2 | R3 | R4 | R6 | R5 | D1 | D2 | D3 | D4 | A1 | A2 | A3 | A4 | F1 | F2 | F3 | F4 | F5 | P2 | P3 | P4 | P5 | Z(α) | MODEL
0.05 | 0.04872863 | 0.0475 | 0.0463125 | 0.04516458 | 0.04810907 | 0.04405477 | 0.025 | 0.02478629 | 0.02457379 | 38.49525 | 0.07309294 | 0.09745726 | 0.1461859 | 0.1949145 | -0.1398609 | 0.04935887 | 1.068055 | 0.95 | 0.475 | 0.03333333 | 0.1 | 0.15 | 0.2 | 0.03733841 | P2
0.1 | 0.09482446 | 0.09 | 0.0855 | 0.0813 | 0.09237006 | 0.0773775 | 0.05 | 0.04912216 | 0.01130388 | 16.23533 | 0.1422367 | 0.1896489 | 0.2844734 | 0.3792979 | -0.1977502 | 0.0973666 | 1.298025 | 0.9 | 0.45 | 0.06666667 | 0.2 | 0.3 | 0.4 | 0.05689035 | P2
0.15 | 0.1381411 | 0.1275 | 0.1179375 | 0.10933125 | 0.1326774 | 0.1015737 | 0.075 | 0.07296941 | 0.01710963 | 8.970491 | 0.2072116 | 0.2762822 | 0.4144233 | 0.5525644 | -0.2211616 | 0.1439089 | 1.430313 | 0.85 | 0.425 | 0.1 | 0.3 | 0.45 | 0.6 | 0.09690157 | P2,R5
0.2 | 0.1785148 | 0.16 | 0.144 | 0.1301333 | 0.1689165 | 0.11808 | 0.1 | 0.09628402 | 0.02302707 | 5.450973 | 0.2677723 | 0.3570297 | 0.5355445 | 0.7140594 | -0.2218071 | 0.1888544 | 1.511905 | 0.8 | 0.4 | 0.1333333 | 0.4 | 0.6 | 0.8 | 0.1248435 | P2,R5
0.25 | 0.2157616 | 0.1875 | 0.1640625 | 0.14453125 | 0.2009619 | 0.1281738 | 0.125 | 0.1190149 | 0.0290641 | 3.427024 | 0.3236423 | 0.4315231 | 0.6472847 | 0.8630462 | -0.2059898 | 0.2320508 | 1.560063 | 0.75 | 0.375 | 0.1666667 | 0.5 | 0.75 | 1 | 0.1468876 | R4
0.3 | 0.2496725 | 0.21 | 0.1785 | 0.1533 | 0.228676 | 0.1329825 | 0.15 | 0.141102 | 0.03522959 | 2.148896 | 0.3745087 | 0.4993449 | 0.7490174 | 0.9986898 | -0.1779326 | 0.2733201 | 1.58329 | 0.7 | 0.35 | 0.2 | 0.6 | 0.9 | 1.2 | 0.182336 | R3
0.35 | 0.2800089 | 0.2275 | 0.1876875 | 0.1571646 | 0.2519065 | 0.1334927 | 0.175 | 0.1624742 | 0.04153363 | 1.295418 | 0.4200133 | 0.5600178 | 0.8400267 | 1.120036 | -0.1408314 | 0.3124515 | 1.586425 | 0.65 | 0.325 | 0.2333333 | 0.7 | 1.05 | 1.4 | 0.1816875 | D1
0.4 | 0.3064954 | 0.24 | 0.192 | 0.1568 | 0.270484 | 0.13056 | 0.2 | 0.1830461 | 0.04798767 | 0.7061494 | 0.4597431 | 0.6129907 | 0.9194861 | 1.225981 | -0.09731163 | 0.3491933 | 1.572445 | 0.6 | 0.3 | 0.2666667 | 0.8 | 1.2 | 1.6 | 0.1842538 | D1,D2
0.45 | 0.3288104 | 0.2475 | 0.1918125 | 0.15283125 | 0.2842182 | 0.1249179 | 0.225 | 0.2027135 | 0.05460486 | 0.2920939 | 0.4932155 | 0.6576207 | 0.9864311 | 1.315241 | -0.049666 | 0.3832397 | 1.543241 | 0.55 | 0.275 | 0.3 | 0.9 | 1.35 | 1.8 | 0.1659129 | R4
0.5 | 0.3465736 | 0.25 | 0.1875 | 0.1458333 | 0.2928932 | 0.1171875 | 0.25 | 0.2213475 | 0.06140034 | 0 | 0.5198604 | 0.6931472 | 1.039721 | 1.386294 | 0 | 0.4142136 | 1.5 | 0.5 | 0.25 | 0.3333333 | 1 | 1.5 | 2 | 0.1490438 | R4
0.55 | 0.3593285 | 0.2475 | 0.1794375 | 0.13633125 | 0.2962616 | 0.1078868 | 0.275 | 0.2387848 | 0.06839168 | -0.203863 | 0.5389927 | 0.7186569 | 1.077985 | 1.437314 | 0.049666 | 0.4416408 | 1.44339 | 0.45 | 0.225 | 0.3666667 | 1.1 | 1.65 | 2.2 | 0.1133105 | R5
0.6 | 0.3665163 | 0.24 | 0.168 | 0.1248 | 0.2940356 | 0.09744 | 0.3 | 0.254814 | 0.07559928 | -0.341801 | 0.5497744 | 0.7330326 | 1.099549 | 1.466065 | 0.09731163 | 0.4649111 | 1.373657 | 0.4 | 0.2 | 0.4 | 1.2 | 1.8 | 2.4 | 0.09439644 | R5
0.65 | 0.3674377 | 0.2275 | 0.1535625 | 0.1116646 | 0.2858744 | 0.08618695 | 0.325 | 0.2691525 | 0.08304688 | -0.4290354 | 0.5511566 | 0.7348755 | 1.102313 | 1.469751 | 0.1408314 | 0.483216 | 1.290638 | 0.35 | 0.175 | 0.4333333 | 1.3 | 1.95 | 2.6 | 0.07287806 | R5
0.7 | 0.3611918 | 0.21 | 0.1365 | 0.0973 | 0.2713665 | 0.0743925 | 0.35 | 0.2814085 | 0.09076166 | -0.476148 | 0.5417878 | 0.7223837 | 1.083576 | 1.444767 | 0.1779326 | 0.4954451 | 1.193717 | 0.3 | 0.15 | 0.4666667 | 1.4 | 2.1 | 2.8 | 0.03311811
0.75 | 0.3465736 | 0.1875 | 0.1171875 | 0.08203125 | 0.25 | 0.06225586 | 0.375 | 0.2910106 | 0.09877355 | -0.4904869 | 0.5198604 | 0.6931472 | 1.039721 | 1.386294 | 0.2059898 | 0.5 | 1.081687 | 0.25 | 0.125 | 0.5 | 1.5 | 2.25 | 3 | 0.02450473
0.8 | 0.3218876 | 0.16 | 0.096 | 0.06613333 | 0.2211146 | 0.04992 | 0.4 | 0.2970679 | 0.1071107 | -0.4769173 | 0.4828314 | 0.6437752 | 0.9656627 | 1.28755 | 0.2218071 | 0.4944272 | 0.9524406 | 0.2 | 0.1 | 0.5333333 | 1.6 | 2.4 | 3.2 | 0.03596043 | R5
0.85 | 0.284568 | 0.1275 | 0.0733125 | 0.04983125 | 0.1838105 | 0.03748102 | 0.425 | 0.2980476 | 0.1157819 | -0.4380114 | 0.426852 | 0.569136 | 0.853704 | 1.138272 | 0.2211616 | 0.4745967 | 0.8022722 | 0.15 | 0.075 | 0.5666667 | 1.7 | 2.55 | 3.4 | 0.05033257 | R4
0.9 | 0.2302585 | 0.09 | 0.0495 | 0.0333 | 0.1367544 | 0.0249975 | 0.45 | 0.290865 | 0.1246971 | -0.3732982 | 0.3453878 | 0.460517 | 0.6907755 | 0.921034 | 0.1977502 | 0.4324555 | 0.6240251 | 0.1 | 0.05 | 0.6 | 1.8 | 2.7 | 3.6 | 0.06682349 | R3

## STRAW with Ni Catalyst
α | R1 | R2 | R3 | R4 | R6 | R5 | D1 | D2 | D3 | D4 | A1 | A2 | A3 | A4 | F1 | F2 | F3 | F4 | F5 | P2 | P3 | P4 | P5 | Z(α) | MODEL
0.05 | 0.04872863 | 0.0475 | 0.0463125 | 0.04516458 | 0.04810907 | 0.04405477 | 0.025 | 0.02478629 | 0.02457379 | 38.49525 | 0.07309294 | 0.09745726 | 0.1461859 | 0.1949145 | -0.1398609 | 0.04935887 | 1.068055 | 0.95 | 0.475 | 0.03333333 | 0.1 | 0.15 | 0.2 | 0.0308078 | P2
0.1 | 0.09482446 | 0.09 | 0.0855 | 0.0813 | 0.09237006 | 0.0773775 | 0.05 | 0.04912216 | 0.01130388 | 16.23533 | 0.1422367 | 0.1896489 | 0.2844734 | 0.3792979 | -0.1977502 | 0.0973666 | 1.298025 | 0.9 | 0.45 | 0.06666667 | 0.2 | 0.3 | 0.4 | 0.05143099 | D2
0.15 | 0.1381411 | 0.1275 | 0.1179375 | 0.10933125 | 0.1326774 | 0.1015737 | 0.075 | 0.07296941 | 0.01710963 | 8.970491 | 0.2072116 | 0.2762822 | 0.4144233 | 0.5525644 | -0.2211616 | 0.1439089 | 1.430313 | 0.85 | 0.425 | 0.1 | 0.3 | 0.45 | 0.6 | 0.08408914 | D1,D2
0.2 | 0.1785148 | 0.16 | 0.144 | 0.1301333 | 0.1689165 | 0.11808 | 0.1 | 0.09628402 | 0.02302707 | 5.450973 | 0.2677723 | 0.3570297 | 0.5355445 | 0.7140594 | -0.2218071 | 0.1888544 | 1.511905 | 0.8 | 0.4 | 0.1333333 | 0.4 | 0.6 | 0.8 | 0.1260056 | R4
0.25 | 0.2157616 | 0.1875 | 0.1640625 | 0.14453125 | 0.2009619 | 0.1281738 | 0.125 | 0.1190149 | 0.0290641 | 3.427024 | 0.3236423 | 0.4315231 | 0.6472847 | 0.8630462 | -0.2059898 | 0.2320508 | 1.560063 | 0.75 | 0.375 | 0.1666667 | 0.5 | 0.75 | 1 | 0.1465327 | R4
0.3 | 0.2496725 | 0.21 | 0.1785 | 0.1533 | 0.228676 | 0.1329825 | 0.15 | 0.141102 | 0.03522959 | 2.148896 | 0.3745087 | 0.4993449 | 0.7490174 | 0.9986898 | -0.1779326 | 0.2733201 | 1.58329 | 0.7 | 0.35 | 0.2 | 0.6 | 0.9 | 1.2 | 0.1692235 | R3
0.35 | 0.2800089 | 0.2275 | 0.1876875 | 0.1571646 | 0.2519065 | 0.1334927 | 0.175 | 0.1624742 | 0.04153363 | 1.295418 | 0.4200133 | 0.5600178 | 0.8400267 | 1.120036 | -0.1408314 | 0.3124515 | 1.586425 | 0.65 | 0.325 | 0.2333333 | 0.7 | 1.05 | 1.4 | 0.1895518 | R3
0.4 | 0.3064954 | 0.24 | 0.192 | 0.1568 | 0.270484 | 0.13056 | 0.2 | 0.1830461 | 0.04798767 | 0.7061494 | 0.4597431 | 0.6129907 | 0.9194861 | 1.225981 | -0.09731163 | 0.3491933 | 1.572445 | 0.6 | 0.3 | 0.2666667 | 0.8 | 1.2 | 1.6 | 0.2136797 | D1
0.45 | 0.3288104 | 0.2475 | 0.1918125 | 0.15283125 | 0.2842182 | 0.1249179 | 0.225 | 0.2027135 | 0.05460486 | 0.2920939 | 0.4932155 | 0.6576207 | 0.9864311 | 1.315241 | -0.049666 | 0.3832397 | 1.543241 | 0.55 | 0.275 | 0.3 | 0.9 | 1.35 | 1.8 | 0.2088785 | D2
0.5 | 0.3465736 | 0.25 | 0.1875 | 0.1458333 | 0.2928932 | 0.1171875 | 0.25 | 0.2213475 | 0.06140034 | 0 | 0.5198604 | 0.6931472 | 1.039721 | 1.386294 | 0 | 0.4142136 | 1.5 | 0.5 | 0.25 | 0.3333333 | 1 | 1.5 | 2 | 0.2211494 | D2
0.55 | 0.3593285 | 0.2475 | 0.1794375 | 0.13633125 | 0.2962616 | 0.1078868 | 0.275 | 0.2387848 | 0.06839168 | -0.203863 | 0.5389927 | 0.7186569 | 1.077985 | 1.437314 | 0.049666 | 0.4416408 | 1.44339 | 0.45 | 0.225 | 0.3666667 | 1.1 | 1.65 | 2.2 | 0.1909602 | R3
0.6 | 0.3665163 | 0.24 | 0.168 | 0.1248 | 0.2940356 | 0.09744 | 0.3 | 0.254814 | 0.07559928 | -0.341801 | 0.5497744 | 0.7330326 | 1.099549 | 1.466065 | 0.09731163 | 0.4649111 | 1.373657 | 0.4 | 0.2 | 0.4 | 1.2 | 1.8 | 2.4 | 0.1373353 | R4
0.65 | 0.3674377 | 0.2275 | 0.1535625 | 0.1116646 | 0.2858744 | 0.08618695 | 0.325 | 0.2691525 | 0.08304688 | -0.4290354 | 0.5511566 | 0.7348755 | 1.102313 | 1.469751 | 0.1408314 | 0.483216 | 1.290638 | 0.35 | 0.175 | 0.4333333 | 1.3 | 1.95 | 2.6 | 0.08489921 | R5
0.7 | 0.3611918 | 0.21 | 0.1365 | 0.0973 | 0.2713665 | 0.0743925 | 0.35 | 0.2814085 | 0.09076166 | -0.476148 | 0.5417878 | 0.7223837 | 1.083576 | 1.444767 | 0.1779326 | 0.4954451 | 1.193717 | 0.3 | 0.15 | 0.4666667 | 1.4 | 2.1 | 2.8 | 0.04358518
0.75 | 0.3465736 | 0.1875 | 0.1171875 | 0.08203125 | 0.25 | 0.06225586 | 0.375 | 0.2910106 | 0.09877355 | -0.4904869 | 0.5198604 | 0.6931472 | 1.039721 | 1.386294 | 0.2059898 | 0.5 | 1.081687 | 0.25 | 0.125 | 0.5 | 1.5 | 2.25 | 3 | 0.02638101
0.8 | 0.3218876 | 0.16 | 0.096 | 0.06613333 | 0.2211146 | 0.04992 | 0.4 | 0.2970679 | 0.1071107 | -0.4769173 | 0.4828314 | 0.6437752 | 0.9656627 | 1.28755 | 0.2218071 | 0.4944272 | 0.9524406 | 0.2 | 0.1 | 0.5333333 | 1.6 | 2.4 | 3.2 | 0.02610095
0.85 | 0.284568 | 0.1275 | 0.0733125 | 0.04983125 | 0.1838105 | 0.03748102 | 0.425 | 0.2980476 | 0.1157819 | -0.4380114 | 0.426852 | 0.569136 | 0.853704 | 1.138272 | 0.2211616 | 0.4745967 | 0.8022722 | 0.15 | 0.075 | 0.5666667 | 1.7 | 2.55 | 3.4 | 0.01729811
0.9 | 0.2302585 | 0.09 | 0.0495 | 0.0333 | 0.1367544 | 0.0249975 | 0.45 | 0.290865 | 0.1246971 | -0.3732982 | 0.3453878 | 0.460517 | 0.6907755 | 0.921034 | 0.1977502 | 0.4324555 | 0.6240251 | 0.1 | 0.05 | 0.6 | 1.8 | 2.7 | 3.6 | 0.01604409

## SAWDUST without catalyst
α | R1 | R2 | R3 | R4 | R6 | R5 | D1 | D2 | D3 | D4 | A1 | A2 | A3 | A4 | F1 | F2 | F3 | F4 | F5 | P2 | P3 | P4 | P5 | Z(α) | Z(α)-2 | Z(α)-3 | MODEL
0.05 | 0.04872863 | 0.0475 | 0.0463125 | 0.04516458 | 0.04810907 | 0.04405477 | 0.025 | 0.02478629 | 0.02457379 | 38.49525 | 0.07309294 | 0.09745726 | 0.1461859 | 0.1949145 | -0.1398609 | 0.04935887 | 1.068055 | 0.95 | 0.475 | 0.03333333 | 0.1 | 0.15 | 0.2 | 0.04196263 | 0.04712194 | 0.0457094 | R4,R5
0.1 | 0.09482446 | 0.09 | 0.0855 | 0.0813 | 0.09237006 | 0.0773775 | 0.05 | 0.04912216 | 0.01130388 | 16.23533 | 0.1422367 | 0.1896489 | 0.2844734 | 0.3792979 | -0.1977502 | 0.0973666 | 1.298025 | 0.9 | 0.45 | 0.06666667 | 0.2 | 0.3 | 0.4 | 0.05977416 | 0.06870117 | 0.0636715 | P2
0.15 | 0.1381411 | 0.1275 | 0.1179375 | 0.10933125 | 0.1326774 | 0.1015737 | 0.075 | 0.07296941 | 0.01710963 | 8.970491 | 0.2072116 | 0.2762822 | 0.4144233 | 0.5525644 | -0.2211616 | 0.1439089 | 1.430313 | 0.85 | 0.425 | 0.1 | 0.3 | 0.45 | 0.6 | 0.09385598 | 0.09980032 | 0.09036808 | P2
0.2 | 0.1785148 | 0.16 | 0.144 | 0.1301333 | 0.1689165 | 0.11808 | 0.1 | 0.09628402 | 0.02302707 | 5.450973 | 0.2677723 | 0.3570297 | 0.5355445 | 0.7140594 | -0.2218071 | 0.1888544 | 1.511905 | 0.8 | 0.4 | 0.1333333 | 0.4 | 0.6 | 0.8 | 0.11287 | 0.1204455 | 0.1164814 | R5
0.25 | 0.2157616 | 0.1875 | 0.1640625 | 0.14453125 | 0.2009619 | 0.1281738 | 0.125 | 0.1190149 | 0.0290641 | 3.427024 | 0.3236423 | 0.4315231 | 0.6472847 | 0.8630462 | -0.2059898 | 0.2320508 | 1.560063 | 0.75 | 0.375 | 0.1666667 | 0.5 | 0.75 | 1 | 0.1379074 | 0.1383863 | 0.141129 | D2
0.3 | 0.2496725 | 0.21 | 0.1785 | 0.1533 | 0.228676 | 0.1329825 | 0.15 | 0.141102 | 0.03522959 | 2.148896 | 0.3745087 | 0.4993449 | 0.7490174 | 0.9986898 | -0.1779326 | 0.2733201 | 1.58329 | 0.7 | 0.35 | 0.2 | 0.6 | 0.9 | 1.2 | 0.1474637 | 0.1593708 | 0.1588457 | D1,D2
0.35 | 0.2800089 | 0.2275 | 0.1876875 | 0.1571646 | 0.2519065 | 0.1334927 | 0.175 | 0.1624742 | 0.04153363 | 1.295418 | 0.4200133 | 0.5600178 | 0.8400267 | 1.120036 | -0.1408314 | 0.3124515 | 1.586425 | 0.65 | 0.325 | 0.2333333 | 0.7 | 1.05 | 1.4 | 0.1693164 | 0.1777719 | 0.1738919 | D1,D2
0.4 | 0.3064954 | 0.24 | 0.192 | 0.1568 | 0.270484 | 0.13056 | 0.2 | 0.1830461 | 0.04798767 | 0.7061494 | 0.4597431 | 0.6129907 | 0.9194861 | 1.225981 | -0.09731163 | 0.3491933 | 1.572445 | 0.6 | 0.3 | 0.2666667 | 0.8 | 1.2 | 1.6 | 0.1793213 | 0.2156781 | 0.1879953 | D2
0.45 | 0.3288104 | 0.2475 | 0.1918125 | 0.15283125 | 0.2842182 | 0.1249179 | 0.225 | 0.2027135 | 0.05460486 | 0.2920939 | 0.4932155 | 0.6576207 | 0.9864311 | 1.315241 | -0.049666 | 0.3832397 | 1.543241 | 0.55 | 0.275 | 0.3 | 0.9 | 1.35 | 1.8 | 0.1868591 | 0.2265495 | 0.2020179 | R3
0.5 | 0.3465736 | 0.25 | 0.1875 | 0.1458333 | 0.2928932 | 0.1171875 | 0.25 | 0.2213475 | 0.06140034 | 0 | 0.5198604 | 0.6931472 | 1.039721 | 1.386294 | 0 | 0.4142136 | 1.5 | 0.5 | 0.25 | 0.3333333 | 1 | 1.5 | 2 | 0.2056827 | 0.2336482 | 0.2212359 | R3,D2
0.55 | 0.3593285 | 0.2475 | 0.1794375 | 0.13633125 | 0.2962616 | 0.1078868 | 0.275 | 0.2387848 | 0.06839168 | -0.203863 | 0.5389927 | 0.7186569 | 1.077985 | 1.437314 | 0.049666 | 0.4416408 | 1.44339 | 0.45 | 0.225 | 0.3666667 | 1.1 | 1.65 | 2.2 | 0.226027 | 0.2542658 | 0.2380379 | D2
0.6 | 0.3665163 | 0.24 | 0.168 | 0.1248 | 0.2940356 | 0.09744 | 0.3 | 0.254814 | 0.07559928 | -0.341801 | 0.5497744 | 0.7330326 | 1.099549 | 1.466065 | 0.09731163 | 0.4649111 | 1.373657 | 0.4 | 0.2 | 0.4 | 1.2 | 1.8 | 2.4 | 0.275108 | 0.2504401 | 0.2659658 | D2,R6
0.65 | 0.3674377 | 0.2275 | 0.1535625 | 0.1116646 | 0.2858744 | 0.08618695 | 0.325 | 0.2691525 | 0.08304688 | -0.4290354 | 0.5511566 | 0.7348755 | 1.102313 | 1.469751 | 0.1408314 | 0.483216 | 1.290638 | 0.35 | 0.175 | 0.4333333 | 1.3 | 1.95 | 2.6 | 0.274453 | 0.2061652 | 0.2710458 | D2
0.7 | 0.3611918 | 0.21 | 0.1365 | 0.0973 | 0.2713665 | 0.0743925 | 0.35 | 0.2814085 | 0.09076166 | -0.476148 | 0.5417878 | 0.7223837 | 1.083576 | 1.444767 | 0.1779326 | 0.4954451 | 1.193717 | 0.3 | 0.15 | 0.4666667 | 1.4 | 2.1 | 2.8 | 0.2512852 | 0.1520891 | 0.2381718 | R6
0.75 | 0.3465736 | 0.1875 | 0.1171875 | 0.08203125 | 0.25 | 0.06225586 | 0.375 | 0.2910106 | 0.09877355 | -0.4904869 | 0.5198604 | 0.6931472 | 1.039721 | 1.386294 | 0.2059898 | 0.5 | 1.081687 | 0.25 | 0.125 | 0.5 | 1.5 | 2.25 | 3 | 0.2397232 | 0.07924102 | 0.2484151 | R6
0.8 | 0.3218876 | 0.16 | 0.096 | 0.06613333 | 0.2211146 | 0.04992 | 0.4 | 0.2970679 | 0.1071107 | -0.4769173 | 0.4828314 | 0.6437752 | 0.9656627 | 1.28755 | 0.2218071 | 0.4944272 | 0.9524406 | 0.2 | 0.1 | 0.5333333 | 1.6 | 2.4 | 3.2 | 0.2129209 | 0.03554544 | 0.1518466 | F1,R6
0.85 | 0.284568 | 0.1275 | 0.0733125 | 0.04983125 | 0.1838105 | 0.03748102 | 0.425 | 0.2980476 | 0.1157819 | -0.4380114 | 0.426852 | 0.569136 | 0.853704 | 1.138272 | 0.2211616 | 0.4745967 | 0.8022722 | 0.15 | 0.075 | 0.5666667 | 1.7 | 2.55 | 3.4 | 0.1041325 | 0.04177533 | 0.0335462 | R2
0.9 | 0.2302585 | 0.09 | 0.0495 | 0.0333 | 0.1367544 | 0.0249975 | 0.45 | 0.290865 | 0.1246971 | -0.3732982 | 0.3453878 | 0.460517 | 0.6907755 | 0.921034 | 0.1977502 | 0.4324555 | 0.6240251 | 0.1 | 0.05 | 0.6 | 1.8 | 2.7 | 3.6 | 0.02804789 | 0.03501817 | 0.0247459 | R4

## SAWDUST with Ni-CaO Catalyst
α | R1 | R2 | R3 | R4 | R6 | R5 | D1 | D2 | D3 | D4 | A1 | A2 | A3 | A4 | F1 | F2 | F3 | F4 | F5 | P2 | P3 | P4 | P5 | Z(α) | MODEL
0.05 | 0.04872863 | 0.0475 | 0.0463125 | 0.04516458 | 0.04810907 | 0.04405477 | 0.025 | 0.02478629 | 0.02457379 | 38.49525 | 0.07309294 | 0.09745726 | 0.1461859 | 0.1949145 | -0.1398609 | 0.04935887 | 1.068055 | 0.95 | 0.475 | 0.03333333 | 0.1 | 0.15 | 0.2 | 0.04712194 | R2
0.1 | 0.09482446 | 0.09 | 0.0855 | 0.0813 | 0.09237006 | 0.0773775 | 0.05 | 0.04912216 | 0.01130388 | 16.23533 | 0.1422367 | 0.1896489 | 0.2844734 | 0.3792979 | -0.1977502 | 0.0973666 | 1.298025 | 0.9 | 0.45 | 0.06666667 | 0.2 | 0.3 | 0.4 | 0.06870117 | P2
0.15 | 0.1381411 | 0.1275 | 0.1179375 | 0.10933125 | 0.1326774 | 0.1015737 | 0.075 | 0.07296941 | 0.01710963 | 8.970491 | 0.2072116 | 0.2762822 | 0.4144233 | 0.5525644 | -0.2211616 | 0.1439089 | 1.430313 | 0.85 | 0.425 | 0.1 | 0.3 | 0.45 | 0.6 | 0.09980032 | R5,P2
0.2 | 0.1785148 | 0.16 | 0.144 | 0.1301333 | 0.1689165 | 0.11808 | 0.1 | 0.09628402 | 0.02302707 | 5.450973 | 0.2677723 | 0.3570297 | 0.5355445 | 0.7140594 | -0.2218071 | 0.1888544 | 1.511905 | 0.8 | 0.4 | 0.1333333 | 0.4 | 0.6 | 0.8 | 0.1204455 | R4
0.25 | 0.2157616 | 0.1875 | 0.1640625 | 0.14453125 | 0.2009619 | 0.1281738 | 0.125 | 0.1190149 | 0.0290641 | 3.427024 | 0.3236423 | 0.4315231 | 0.6472847 | 0.8630462 | -0.2059898 | 0.2320508 | 1.560063 | 0.75 | 0.375 | 0.1666667 | 0.5 | 0.75 | 1 | 0.1383863 | R4
0.3 | 0.2496725 | 0.21 | 0.1785 | 0.1533 | 0.228676 | 0.1329825 | 0.15 | 0.141102 | 0.03522959 | 2.148896 | 0.3745087 | 0.4993449 | 0.7490174 | 0.9986898 | -0.1779326 | 0.2733201 | 1.58329 | 0.7 | 0.35 | 0.2 | 0.6 | 0.9 | 1.2 | 0.1593708 | D1,R4
0.35 | 0.2800089 | 0.2275 | 0.1876875 | 0.1571646 | 0.2519065 | 0.1334927 | 0.175 | 0.1624742 | 0.04153363 | 1.295418 | 0.4200133 | 0.5600178 | 0.8400267 | 1.120036 | -0.1408314 | 0.3124515 | 1.586425 | 0.65 | 0.325 | 0.2333333 | 0.7 | 1.05 | 1.4 | 0.1777719 | D1
0.4 | 0.3064954 | 0.24 | 0.192 | 0.1568 | 0.270484 | 0.13056 | 0.2 | 0.1830461 | 0.04798767 | 0.7061494 | 0.4597431 | 0.6129907 | 0.9194861 | 1.225981 | -0.09731163 | 0.3491933 | 1.572445 | 0.6 | 0.3 | 0.2666667 | 0.8 | 1.2 | 1.6 | 0.2156781 | D1
0.45 | 0.3288104 | 0.2475 | 0.1918125 | 0.15283125 | 0.2842182 | 0.1249179 | 0.225 | 0.2027135 | 0.05460486 | 0.2920939 | 0.4932155 | 0.6576207 | 0.9864311 | 1.315241 | -0.049666 | 0.3832397 | 1.543241 | 0.55 | 0.275 | 0.3 | 0.9 | 1.35 | 1.8 | 0.2265495 | D1
0.5 | 0.3465736 | 0.25 | 0.1875 | 0.1458333 | 0.2928932 | 0.1171875 | 0.25 | 0.2213475 | 0.06140034 | 0 | 0.5198604 | 0.6931472 | 1.039721 | 1.386294 | 0 | 0.4142136 | 1.5 | 0.5 | 0.25 | 0.3333333 | 1 | 1.5 | 2 | 0.2336482 | D2
0.55 | 0.3593285 | 0.2475 | 0.1794375 | 0.13633125 | 0.2962616 | 0.1078868 | 0.275 | 0.2387848 | 0.06839168 | -0.203863 | 0.5389927 | 0.7186569 | 1.077985 | 1.437314 | 0.049666 | 0.4416408 | 1.44339 | 0.45 | 0.225 | 0.3666667 | 1.1 | 1.65 | 2.2 | 0.2542658 | R2
0.6 | 0.3665163 | 0.24 | 0.168 | 0.1248 | 0.2940356 | 0.09744 | 0.3 | 0.254814 | 0.07559928 | -0.341801 | 0.5497744 | 0.7330326 | 1.099549 | 1.466065 | 0.09731163 | 0.4649111 | 1.373657 | 0.4 | 0.2 | 0.4 | 1.2 | 1.8 | 2.4 | 0.2504401 | D2
0.65 | 0.3674377 | 0.2275 | 0.1535625 | 0.1116646 | 0.2858744 | 0.08618695 | 0.325 | 0.2691525 | 0.08304688 | -0.4290354 | 0.5511566 | 0.7348755 | 1.102313 | 1.469751 | 0.1408314 | 0.483216 | 1.290638 | 0.35 | 0.175 | 0.4333333 | 1.3 | 1.95 | 2.6 | 0.2061652 | R2
0.7 | 0.3611918 | 0.21 | 0.1365 | 0.0973 | 0.2713665 | 0.0743925 | 0.35 | 0.2814085 | 0.09076166 | -0.476148 | 0.5417878 | 0.7223837 | 1.083576 | 1.444767 | 0.1779326 | 0.4954451 | 1.193717 | 0.3 | 0.15 | 0.4666667 | 1.4 | 2.1 | 2.8 | 0.1520891 | F5
0.75 | 0.3465736 | 0.1875 | 0.1171875 | 0.08203125 | 0.25 | 0.06225586 | 0.375 | 0.2910106 | 0.09877355 | -0.4904869 | 0.5198604 | 0.6931472 | 1.039721 | 1.386294 | 0.2059898 | 0.5 | 1.081687 | 0.25 | 0.125 | 0.5 | 1.5 | 2.25 | 3 | 0.07924102 | R4
0.8 | 0.3218876 | 0.16 | 0.096 | 0.06613333 | 0.2211146 | 0.04992 | 0.4 | 0.2970679 | 0.1071107 | -0.4769173 | 0.4828314 | 0.6437752 | 0.9656627 | 1.28755 | 0.2218071 | 0.4944272 | 0.9524406 | 0.2 | 0.1 | 0.5333333 | 1.6 | 2.4 | 3.2 | 0.03554544 | R5
0.85 | 0.284568 | 0.1275 | 0.0733125 | 0.04983125 | 0.1838105 | 0.03748102 | 0.425 | 0.2980476 | 0.1157819 | -0.4380114 | 0.426852 | 0.569136 | 0.853704 | 1.138272 | 0.2211616 | 0.4745967 | 0.8022722 | 0.15 | 0.075 | 0.5666667 | 1.7 | 2.55 | 3.4 | 0.04177533 | R4
0.9 | 0.2302585 | 0.09 | 0.0495 | 0.0333 | 0.1367544 | 0.0249975 | 0.45 | 0.290865 | 0.1246971 | -0.3732982 | 0.3453878 | 0.460517 | 0.6907755 | 0.921034 | 0.1977502 | 0.4324555 | 0.6240251 | 0.1 | 0.05 | 0.6 | 1.8 | 2.7 | 3.6 | 0.03501817 | R4

## SAWDUST with Ni Catalyst
α | R1 | R2 | R3 | R4 | R6 | R5 | D1 | D2 | D3 | D4 | A1 | A2 | A3 | A4 | F1 | F2 | F3 | F4 | F5 | P2 | P3 | P4 | P5 | Z(α) | MODEL
0.05 | 0.04872863 | 0.0475 | 0.0463125 | 0.04516458 | 0.04810907 | 0.04405477 | 0.025 | 0.02478629 | 0.02457379 | 38.49525 | 0.07309294 | 0.09745726 | 0.1461859 | 0.1949145 | -0.1398609 | 0.04935887 | 1.068055 | 0.95 | 0.475 | 0.03333333 | 0.1 | 0.15 | 0.2 | 0.0457094 | R4
0.1 | 0.09482446 | 0.09 | 0.0855 | 0.0813 | 0.09237006 | 0.0773775 | 0.05 | 0.04912216 | 0.01130388 | 16.23533 | 0.1422367 | 0.1896489 | 0.2844734 | 0.3792979 | -0.1977502 | 0.0973666 | 1.298025 | 0.9 | 0.45 | 0.06666667 | 0.2 | 0.3 | 0.4 | 0.0636715 | P2
0.15 | 0.1381411 | 0.1275 | 0.1179375 | 0.10933125 | 0.1326774 | 0.1015737 | 0.075 | 0.07296941 | 0.01710963 | 8.970491 | 0.2072116 | 0.2762822 | 0.4144233 | 0.5525644 | -0.2211616 | 0.1439089 | 1.430313 | 0.85 | 0.425 | 0.1 | 0.3 | 0.45 | 0.6 | 0.09036808 | R5
0.2 | 0.1785148 | 0.16 | 0.144 | 0.1301333 | 0.1689165 | 0.11808 | 0.1 | 0.09628402 | 0.02302707 | 5.450973 | 0.2677723 | 0.3570297 | 0.5355445 | 0.7140594 | -0.2218071 | 0.1888544 | 1.511905 | 0.8 | 0.4 | 0.1333333 | 0.4 | 0.6 | 0.8 | 0.1164814 | R4
0.25 | 0.2157616 | 0.1875 | 0.1640625 | 0.14453125 | 0.2009619 | 0.1281738 | 0.125 | 0.1190149 | 0.0290641 | 3.427024 | 0.3236423 | 0.4315231 | 0.6472847 | 0.8630462 | -0.2059898 | 0.2320508 | 1.560063 | 0.75 | 0.375 | 0.1666667 | 0.5 | 0.75 | 1 | 0.141129 | D1,R4
0.3 | 0.2496725 | 0.21 | 0.1785 | 0.1533 | 0.228676 | 0.1329825 | 0.15 | 0.141102 | 0.03522959 | 2.148896 | 0.3745087 | 0.4993449 | 0.7490174 | 0.9986898 | -0.1779326 | 0.2733201 | 1.58329 | 0.7 | 0.35 | 0.2 | 0.6 | 0.9 | 1.2 | 0.1588457 | D1
0.35 | 0.2800089 | 0.2275 | 0.1876875 | 0.1571646 | 0.2519065 | 0.1334927 | 0.175 | 0.1624742 | 0.04153363 | 1.295418 | 0.4200133 | 0.5600178 | 0.8400267 | 1.120036 | -0.1408314 | 0.3124515 | 1.586425 | 0.65 | 0.325 | 0.2333333 | 0.7 | 1.05 | 1.4 | 0.1738919 | D1
0.4 | 0.3064954 | 0.24 | 0.192 | 0.1568 | 0.270484 | 0.13056 | 0.2 | 0.1830461 | 0.04798767 | 0.7061494 | 0.4597431 | 0.6129907 | 0.9194861 | 1.225981 | -0.09731163 | 0.3491933 | 1.572445 | 0.6 | 0.3 | 0.2666667 | 0.8 | 1.2 | 1.6 | 0.1879953 | D2
0.45 | 0.3288104 | 0.2475 | 0.1918125 | 0.15283125 | 0.2842182 | 0.1249179 | 0.225 | 0.2027135 | 0.05460486 | 0.2920939 | 0.4932155 | 0.6576207 | 0.9864311 | 1.315241 | -0.049666 | 0.3832397 | 1.543241 | 0.55 | 0.275 | 0.3 | 0.9 | 1.35 | 1.8 | 0.2020179 | D2
0.5 | 0.3465736 | 0.25 | 0.1875 | 0.1458333 | 0.2928932 | 0.1171875 | 0.25 | 0.2213475 | 0.06140034 | 0 | 0.5198604 | 0.6931472 | 1.039721 | 1.386294 | 0 | 0.4142136 | 1.5 | 0.5 | 0.25 | 0.3333333 | 1 | 1.5 | 2 | 0.2212359 | D2
0.55 | 0.3593285 | 0.2475 | 0.1794375 | 0.13633125 | 0.2962616 | 0.1078868 | 0.275 | 0.2387848 | 0.06839168 | -0.203863 | 0.5389927 | 0.7186569 | 1.077985 | 1.437314 | 0.049666 | 0.4416408 | 1.44339 | 0.45 | 0.225 | 0.3666667 | 1.1 | 1.65 | 2.2 | 0.2380379 | D2
0.6 | 0.3665163 | 0.24 | 0.168 | 0.1248 | 0.2940356 | 0.09744 | 0.3 | 0.254814 | 0.07559928 | -0.341801 | 0.5497744 | 0.7330326 | 1.099549 | 1.466065 | 0.09731163 | 0.4649111 | 1.373657 | 0.4 | 0.2 | 0.4 | 1.2 | 1.8 | 2.4 | 0.2659658 | D2
0.65 | 0.3674377 | 0.2275 | 0.1535625 | 0.1116646 | 0.2858744 | 0.08618695 | 0.325 | 0.2691525 | 0.08304688 | -0.4290354 | 0.5511566 | 0.7348755 | 1.102313 | 1.469751 | 0.1408314 | 0.483216 | 1.290638 | 0.35 | 0.175 | 0.4333333 | 1.3 | 1.95 | 2.6 | 0.2710458 | D2
0.7 | 0.3611918 | 0.21 | 0.1365 | 0.0973 | 0.2713665 | 0.0743925 | 0.35 | 0.2814085 | 0.09076166 | -0.476148 | 0.5417878 | 0.7223837 | 1.083576 | 1.444767 | 0.1779326 | 0.4954451 | 1.193717 | 0.3 | 0.15 | 0.4666667 | 1.4 | 2.1 | 2.8 | 0.2381718 | F4,R6
0.75 | 0.3465736 | 0.1875 | 0.1171875 | 0.08203125 | 0.25 | 0.06225586 | 0.375 | 0.2910106 | 0.09877355 | -0.4904869 | 0.5198604 | 0.6931472 | 1.039721 | 1.386294 | 0.2059898 | 0.5 | 1.081687 | 0.25 | 0.125 | 0.5 | 1.5 | 2.25 | 3 | 0.2484151 | R2
0.8 | 0.3218876 | 0.16 | 0.096 | 0.06613333 | 0.2211146 | 0.04992 | 0.4 | 0.2970679 | 0.1071107 | -0.4769173 | 0.4828314 | 0.6437752 | 0.9656627 | 1.28755 | 0.2218071 | 0.4944272 | 0.9524406 | 0.2 | 0.1 | 0.5333333 | 1.6 | 2.4 | 3.2 | 0.1518466 | R5
0.85 | 0.284568 | 0.1275 | 0.0733125 | 0.04983125 | 0.1838105 | 0.03748102 | 0.425 | 0.2980476 | 0.1157819 | -0.4380114 | 0.426852 | 0.569136 | 0.853704 | 1.138272 | 0.2211616 | 0.4745967 | 0.8022722 | 0.15 | 0.075 | 0.5666667 | 1.7 | 2.55 | 3.4 | 0.0335462 | R5
0.9 | 0.2302585 | 0.09 | 0.0495 | 0.0333 | 0.1367544 | 0.0249975 | 0.45 | 0.290865 | 0.1246971 | -0.3732982 | 0.3453878 | 0.460517 | 0.6907755 | 0.921034 | 0.1977502 | 0.4324555 | 0.6240251 | 0.1 | 0.05 | 0.6 | 1.8 | 2.7 | 3.6 | 0.0247459

## CELLULOSE without Catalyst
α | R1 | R2 | R3 | R4 | R6 | R5 | D1 | D2 | D3 | D4 | A1 | A2 | A3 | A4 | F1 | F2 | F3 | F4 | F5 | P2 | P3 | P4 | P5 | Z(α) | Z(α) | Z(α) | MODEL
0.05 | 0.04872863 | 0.0475 | 0.0463125 | 0.04516458 | 0.04810907 | 0.04405477 | 0.025 | 0.02478629 | 0.02457379 | 38.49525 | 0.07309294 | 0.09745726 | 0.1461859 | 0.1949145 | -0.1398609 | 0.04935887 | 1.068055 | 0.95 | 0.475 | 0.03333333 | 0.1 | 0.15 | 0.2 | 0.1068275 | 0.1086745 | 0.09840923 | A2
0.1 | 0.09482446 | 0.09 | 0.0855 | 0.0813 | 0.09237006 | 0.0773775 | 0.05 | 0.04912216 | 0.01130388 | 16.23533 | 0.1422367 | 0.1896489 | 0.2844734 | 0.3792979 | -0.1977502 | 0.0973666 | 1.298025 | 0.9 | 0.45 | 0.06666667 | 0.2 | 0.3 | 0.4 | 0.1478889 | 0.1429914 | 0.1381773 | A1
0.15 | 0.1381411 | 0.1275 | 0.1179375 | 0.10933125 | 0.1326774 | 0.1015737 | 0.075 | 0.07296941 | 0.01710963 | 8.970491 | 0.2072116 | 0.2762822 | 0.4144233 | 0.5525644 | -0.2211616 | 0.1439089 | 1.430313 | 0.85 | 0.425 | 0.1 | 0.3 | 0.45 | 0.6 | 0.2183483 | 0.2210836 | 0.2111313 | A1
0.2 | 0.1785148 | 0.16 | 0.144 | 0.1301333 | 0.1689165 | 0.11808 | 0.1 | 0.09628402 | 0.02302707 | 5.450973 | 0.2677723 | 0.3570297 | 0.5355445 | 0.7140594 | -0.2218071 | 0.1888544 | 1.511905 | 0.8 | 0.4 | 0.1333333 | 0.4 | 0.6 | 0.8 | 0.3001167 | 0.2877817 | 0.2574619 | A1
0.25 | 0.2157616 | 0.1875 | 0.1640625 | 0.14453125 | 0.2009619 | 0.1281738 | 0.125 | 0.1190149 | 0.0290641 | 3.427024 | 0.3236423 | 0.4315231 | 0.6472847 | 0.8630462 | -0.2059898 | 0.2320508 | 1.560063 | 0.75 | 0.375 | 0.1666667 | 0.5 | 0.75 | 1 | 0.3776018 | 0.3046222 | 0.3192722 | F5
0.3 | 0.2496725 | 0.21 | 0.1785 | 0.1533 | 0.228676 | 0.1329825 | 0.15 | 0.141102 | 0.03522959 | 2.148896 | 0.3745087 | 0.4993449 | 0.7490174 | 0.9986898 | -0.1779326 | 0.2733201 | 1.58329 | 0.7 | 0.35 | 0.2 | 0.6 | 0.9 | 1.2 | 0.409122 | 0.3218797 | 0.3822284 | A1
0.35 | 0.2800089 | 0.2275 | 0.1876875 | 0.1571646 | 0.2519065 | 0.1334927 | 0.175 | 0.1624742 | 0.04153363 | 1.295418 | 0.4200133 | 0.5600178 | 0.8400267 | 1.120036 | -0.1408314 | 0.3124515 | 1.586425 | 0.65 | 0.325 | 0.2333333 | 0.7 | 1.05 | 1.4 | 0.494924 | 0.371663 | 0.403358
0.4 | 0.3064954 | 0.24 | 0.192 | 0.1568 | 0.270484 | 0.13056 | 0.2 | 0.1830461 | 0.04798767 | 0.7061494 | 0.4597431 | 0.6129907 | 0.9194861 | 1.225981 | -0.09731163 | 0.3491933 | 1.572445 | 0.6 | 0.3 | 0.2666667 | 0.8 | 1.2 | 1.6 | 0.5104846 | 0.5060253 | 0.4870281 | A1
0.45 | 0.3288104 | 0.2475 | 0.1918125 | 0.15283125 | 0.2842182 | 0.1249179 | 0.225 | 0.2027135 | 0.05460486 | 0.2920939 | 0.4932155 | 0.6576207 | 0.9864311 | 1.315241 | -0.049666 | 0.3832397 | 1.543241 | 0.55 | 0.275 | 0.3 | 0.9 | 1.35 | 1.8 | 0.4655039 | 0.4763329 | 0.5073496 | A1
0.5 | 0.3465736 | 0.25 | 0.1875 | 0.1458333 | 0.2928932 | 0.1171875 | 0.25 | 0.2213475 | 0.06140034 | 0 | 0.5198604 | 0.6931472 | 1.039721 | 1.386294 | 0 | 0.4142136 | 1.5 | 0.5 | 0.25 | 0.3333333 | 1 | 1.5 | 2 | 0.4970774 | 0.4295423 | 0.4715443 | F4
0.55 | 0.3593285 | 0.2475 | 0.1794375 | 0.13633125 | 0.2962616 | 0.1078868 | 0.275 | 0.2387848 | 0.06839168 | -0.203863 | 0.5389927 | 0.7186569 | 1.077985 | 1.437314 | 0.049666 | 0.4416408 | 1.44339 | 0.45 | 0.225 | 0.3666667 | 1.1 | 1.65 | 2.2 | 0.5586264 | 0.4675595 | 0.5143144 | A1
0.6 | 0.3665163 | 0.24 | 0.168 | 0.1248 | 0.2940356 | 0.09744 | 0.3 | 0.254814 | 0.07559928 | -0.341801 | 0.5497744 | 0.7330326 | 1.099549 | 1.466065 | 0.09731163 | 0.4649111 | 1.373657 | 0.4 | 0.2 | 0.4 | 1.2 | 1.8 | 2.4 | 0.6795826 | 0.4024962 | 0.5523525
0.65 | 0.3674377 | 0.2275 | 0.1535625 | 0.1116646 | 0.2858744 | 0.08618695 | 0.325 | 0.2691525 | 0.08304688 | -0.4290354 | 0.5511566 | 0.7348755 | 1.102313 | 1.469751 | 0.1408314 | 0.483216 | 1.290638 | 0.35 | 0.175 | 0.4333333 | 1.3 | 1.95 | 2.6 | 0.6412368 | 0.332135 | 0.5561018
0.7 | 0.3611918 | 0.21 | 0.1365 | 0.0973 | 0.2713665 | 0.0743925 | 0.35 | 0.2814085 | 0.09076166 | -0.476148 | 0.5417878 | 0.7223837 | 1.083576 | 1.444767 | 0.1779326 | 0.4954451 | 1.193717 | 0.3 | 0.15 | 0.4666667 | 1.4 | 2.1 | 2.8 | 0.496229 | 0.3034945 | 0.4912072 | F2
0.75 | 0.3465736 | 0.1875 | 0.1171875 | 0.08203125 | 0.25 | 0.06225586 | 0.375 | 0.2910106 | 0.09877355 | -0.4904869 | 0.5198604 | 0.6931472 | 1.039721 | 1.386294 | 0.2059898 | 0.5 | 1.081687 | 0.25 | 0.125 | 0.5 | 1.5 | 2.25 | 3 | 0.4502952 | 0.2351598 | 0.429334
0.8 | 0.3218876 | 0.16 | 0.096 | 0.06613333 | 0.2211146 | 0.04992 | 0.4 | 0.2970679 | 0.1071107 | -0.4769173 | 0.4828314 | 0.6437752 | 0.9656627 | 1.28755 | 0.2218071 | 0.4944272 | 0.9524406 | 0.2 | 0.1 | 0.5333333 | 1.6 | 2.4 | 3.2 | 0.3896966 | 0.154065 | 0.3738628 | D1
0.85 | 0.284568 | 0.1275 | 0.0733125 | 0.04983125 | 0.1838105 | 0.03748102 | 0.425 | 0.2980476 | 0.1157819 | -0.4380114 | 0.426852 | 0.569136 | 0.853704 | 1.138272 | 0.2211616 | 0.4745967 | 0.8022722 | 0.15 | 0.075 | 0.5666667 | 1.7 | 2.55 | 3.4 | 0.3190748 | 0.06787272 | 0.2541544 | D2
0.9 | 0.2302585 | 0.09 | 0.0495 | 0.0333 | 0.1367544 | 0.0249975 | 0.45 | 0.290865 | 0.1246971 | -0.3732982 | 0.3453878 | 0.460517 | 0.6907755 | 0.921034 | 0.1977502 | 0.4324555 | 0.6240251 | 0.1 | 0.05 | 0.6 | 1.8 | 2.7 | 3.6 | 0.3024127 | 0.04163594 | 0.1883448 | D2

## CELLULOSE with Ni-CaO Catalyst
α | R1 | R2 | R3 | R4 | R6 | R5 | D1 | D2 | D3 | D4 | A1 | A2 | A3 | A4 | F1 | F2 | F3 | F4 | F5 | P2 | P3 | P4 | P5 | Z(α) | MODEL
0.05 | 0.04872863 | 0.0475 | 0.0463125 | 0.04516458 | 0.04810907 | 0.04405477 | 0.025 | 0.02478629 | 0.02457379 | 38.49525 | 0.07309294 | 0.09745726 | 0.1461859 | 0.1949145 | -0.1398609 | 0.04935887 | 1.068055 | 0.95 | 0.475 | 0.03333333 | 0.1 | 0.15 | 0.2 | 0.1086745 | A1
0.1 | 0.09482446 | 0.09 | 0.0855 | 0.0813 | 0.09237006 | 0.0773775 | 0.05 | 0.04912216 | 0.01130388 | 16.23533 | 0.1422367 | 0.1896489 | 0.2844734 | 0.3792979 | -0.1977502 | 0.0973666 | 1.298025 | 0.9 | 0.45 | 0.06666667 | 0.2 | 0.3 | 0.4 | 0.1429914 | A1
0.15 | 0.1381411 | 0.1275 | 0.1179375 | 0.10933125 | 0.1326774 | 0.1015737 | 0.075 | 0.07296941 | 0.01710963 | 8.970491 | 0.2072116 | 0.2762822 | 0.4144233 | 0.5525644 | -0.2211616 | 0.1439089 | 1.430313 | 0.85 | 0.425 | 0.1 | 0.3 | 0.45 | 0.6 | 0.2210836 | A1
0.2 | 0.1785148 | 0.16 | 0.144 | 0.1301333 | 0.1689165 | 0.11808 | 0.1 | 0.09628402 | 0.02302707 | 5.450973 | 0.2677723 | 0.3570297 | 0.5355445 | 0.7140594 | -0.2218071 | 0.1888544 | 1.511905 | 0.8 | 0.4 | 0.1333333 | 0.4 | 0.6 | 0.8 | 0.2877817 | A1
0.25 | 0.2157616 | 0.1875 | 0.1640625 | 0.14453125 | 0.2009619 | 0.1281738 | 0.125 | 0.1190149 | 0.0290641 | 3.427024 | 0.3236423 | 0.4315231 | 0.6472847 | 0.8630462 | -0.2059898 | 0.2320508 | 1.560063 | 0.75 | 0.375 | 0.1666667 | 0.5 | 0.75 | 1 | 0.3046222 | F5
0.3 | 0.2496725 | 0.21 | 0.1785 | 0.1533 | 0.228676 | 0.1329825 | 0.15 | 0.141102 | 0.03522959 | 2.148896 | 0.3745087 | 0.4993449 | 0.7490174 | 0.9986898 | -0.1779326 | 0.2733201 | 1.58329 | 0.7 | 0.35 | 0.2 | 0.6 | 0.9 | 1.2 | 0.3218797 | A1
0.35 | 0.2800089 | 0.2275 | 0.1876875 | 0.1571646 | 0.2519065 | 0.1334927 | 0.175 | 0.1624742 | 0.04153363 | 1.295418 | 0.4200133 | 0.5600178 | 0.8400267 | 1.120036 | -0.1408314 | 0.3124515 | 1.586425 | 0.65 | 0.325 | 0.2333333 | 0.7 | 1.05 | 1.4 | 0.371663 | A1
0.4 | 0.3064954 | 0.24 | 0.192 | 0.1568 | 0.270484 | 0.13056 | 0.2 | 0.1830461 | 0.04798767 | 0.7061494 | 0.4597431 | 0.6129907 | 0.9194861 | 1.225981 | -0.09731163 | 0.3491933 | 1.572445 | 0.6 | 0.3 | 0.2666667 | 0.8 | 1.2 | 1.6 | 0.5060253 | A1
0.45 | 0.3288104 | 0.2475 | 0.1918125 | 0.15283125 | 0.2842182 | 0.1249179 | 0.225 | 0.2027135 | 0.05460486 | 0.2920939 | 0.4932155 | 0.6576207 | 0.9864311 | 1.315241 | -0.049666 | 0.3832397 | 1.543241 | 0.55 | 0.275 | 0.3 | 0.9 | 1.35 | 1.8 | 0.4763329 | A1
0.5 | 0.3465736 | 0.25 | 0.1875 | 0.1458333 | 0.2928932 | 0.1171875 | 0.25 | 0.2213475 | 0.06140034 | 0 | 0.5198604 | 0.6931472 | 1.039721 | 1.386294 | 0 | 0.4142136 | 1.5 | 0.5 | 0.25 | 0.3333333 | 1 | 1.5 | 2 | 0.4295423 | F2
0.55 | 0.3593285 | 0.2475 | 0.1794375 | 0.13633125 | 0.2962616 | 0.1078868 | 0.275 | 0.2387848 | 0.06839168 | -0.203863 | 0.5389927 | 0.7186569 | 1.077985 | 1.437314 | 0.049666 | 0.4416408 | 1.44339 | 0.45 | 0.225 | 0.3666667 | 1.1 | 1.65 | 2.2 | 0.4675595 | F4
0.6 | 0.3665163 | 0.24 | 0.168 | 0.1248 | 0.2940356 | 0.09744 | 0.3 | 0.254814 | 0.07559928 | -0.341801 | 0.5497744 | 0.7330326 | 1.099549 | 1.466065 | 0.09731163 | 0.4649111 | 1.373657 | 0.4 | 0.2 | 0.4 | 1.2 | 1.8 | 2.4 | 0.4024962 | P2,F4
0.65 | 0.3674377 | 0.2275 | 0.1535625 | 0.1116646 | 0.2858744 | 0.08618695 | 0.325 | 0.2691525 | 0.08304688 | -0.4290354 | 0.5511566 | 0.7348755 | 1.102313 | 1.469751 | 0.1408314 | 0.483216 | 1.290638 | 0.35 | 0.175 | 0.4333333 | 1.3 | 1.95 | 2.6 | 0.332135 | D1
0.7 | 0.3611918 | 0.21 | 0.1365 | 0.0973 | 0.2713665 | 0.0743925 | 0.35 | 0.2814085 | 0.09076166 | -0.476148 | 0.5417878 | 0.7223837 | 1.083576 | 1.444767 | 0.1779326 | 0.4954451 | 1.193717 | 0.3 | 0.15 | 0.4666667 | 1.4 | 2.1 | 2.8 | 0.3034945 | F4
0.75 | 0.3465736 | 0.1875 | 0.1171875 | 0.08203125 | 0.25 | 0.06225586 | 0.375 | 0.2910106 | 0.09877355 | -0.4904869 | 0.5198604 | 0.6931472 | 1.039721 | 1.386294 | 0.2059898 | 0.5 | 1.081687 | 0.25 | 0.125 | 0.5 | 1.5 | 2.25 | 3 | 0.2351598 | F4
0.8 | 0.3218876 | 0.16 | 0.096 | 0.06613333 | 0.2211146 | 0.04992 | 0.4 | 0.2970679 | 0.1071107 | -0.4769173 | 0.4828314 | 0.6437752 | 0.9656627 | 1.28755 | 0.2218071 | 0.4944272 | 0.9524406 | 0.2 | 0.1 | 0.5333333 | 1.6 | 2.4 | 3.2 | 0.154065 | R2
0.85 | 0.284568 | 0.1275 | 0.0733125 | 0.04983125 | 0.1838105 | 0.03748102 | 0.425 | 0.2980476 | 0.1157819 | -0.4380114 | 0.426852 | 0.569136 | 0.853704 | 1.138272 | 0.2211616 | 0.4745967 | 0.8022722 | 0.15 | 0.075 | 0.5666667 | 1.7 | 2.55 | 3.4 | 0.06787272 | R3,F5
0.9 | 0.2302585 | 0.09 | 0.0495 | 0.0333 | 0.1367544 | 0.0249975 | 0.45 | 0.290865 | 0.1246971 | -0.3732982 | 0.3453878 | 0.460517 | 0.6907755 | 0.921034 | 0.1977502 | 0.4324555 | 0.6240251 | 0.1 | 0.05 | 0.6 | 1.8 | 2.7 | 3.6 | 0.04163594 | R3,F5

## CELLULOSE with Ni Catalyst
α | R1 | R2 | R3 | R4 | R6 | R5 | D1 | D2 | D3 | D4 | A1 | A2 | A3 | A4 | F1 | F2 | F3 | F4 | F5 | P2 | P3 | P4 | P5 | Z(α) | MODEL
0.05 | 0.04872863 | 0.0475 | 0.0463125 | 0.04516458 | 0.04810907 | 0.04405477 | 0.025 | 0.02478629 | 0.02457379 | 38.49525 | 0.07309294 | 0.09745726 | 0.1461859 | 0.1949145 | -0.1398609 | 0.04935887 | 1.068055 | 0.95 | 0.475 | 0.03333333 | 0.1 | 0.15 | 0.2 | 0.09840923 | A1
0.1 | 0.09482446 | 0.09 | 0.0855 | 0.0813 | 0.09237006 | 0.0773775 | 0.05 | 0.04912216 | 0.01130388 | 16.23533 | 0.1422367 | 0.1896489 | 0.2844734 | 0.3792979 | -0.1977502 | 0.0973666 | 1.298025 | 0.9 | 0.45 | 0.06666667 | 0.2 | 0.3 | 0.4 | 0.1381773 | A1
0.15 | 0.1381411 | 0.1275 | 0.1179375 | 0.10933125 | 0.1326774 | 0.1015737 | 0.075 | 0.07296941 | 0.01710963 | 8.970491 | 0.2072116 | 0.2762822 | 0.4144233 | 0.5525644 | -0.2211616 | 0.1439089 | 1.430313 | 0.85 | 0.425 | 0.1 | 0.3 | 0.45 | 0.6 | 0.2111313 | A1
0.2 | 0.1785148 | 0.16 | 0.144 | 0.1301333 | 0.1689165 | 0.11808 | 0.1 | 0.09628402 | 0.02302707 | 5.450973 | 0.2677723 | 0.3570297 | 0.5355445 | 0.7140594 | -0.2218071 | 0.1888544 | 1.511905 | 0.8 | 0.4 | 0.1333333 | 0.4 | 0.6 | 0.8 | 0.2574619 | A1
0.25 | 0.2157616 | 0.1875 | 0.1640625 | 0.14453125 | 0.2009619 | 0.1281738 | 0.125 | 0.1190149 | 0.0290641 | 3.427024 | 0.3236423 | 0.4315231 | 0.6472847 | 0.8630462 | -0.2059898 | 0.2320508 | 1.560063 | 0.75 | 0.375 | 0.1666667 | 0.5 | 0.75 | 1 | 0.3192722 | A1
0.3 | 0.2496725 | 0.21 | 0.1785 | 0.1533 | 0.228676 | 0.1329825 | 0.15 | 0.141102 | 0.03522959 | 2.148896 | 0.3745087 | 0.4993449 | 0.7490174 | 0.9986898 | -0.1779326 | 0.2733201 | 1.58329 | 0.7 | 0.35 | 0.2 | 0.6 | 0.9 | 1.2 | 0.3822284 | A1
0.35 | 0.2800089 | 0.2275 | 0.1876875 | 0.1571646 | 0.2519065 | 0.1334927 | 0.175 | 0.1624742 | 0.04153363 | 1.295418 | 0.4200133 | 0.5600178 | 0.8400267 | 1.120036 | -0.1408314 | 0.3124515 | 1.586425 | 0.65 | 0.325 | 0.2333333 | 0.7 | 1.05 | 1.4 | 0.403358 | A1
0.4 | 0.3064954 | 0.24 | 0.192 | 0.1568 | 0.270484 | 0.13056 | 0.2 | 0.1830461 | 0.04798767 | 0.7061494 | 0.4597431 | 0.6129907 | 0.9194861 | 1.225981 | -0.09731163 | 0.3491933 | 1.572445 | 0.6 | 0.3 | 0.2666667 | 0.8 | 1.2 | 1.6 | 0.4870281 | A1
0.45 | 0.3288104 | 0.2475 | 0.1918125 | 0.15283125 | 0.2842182 | 0.1249179 | 0.225 | 0.2027135 | 0.05460486 | 0.2920939 | 0.4932155 | 0.6576207 | 0.9864311 | 1.315241 | -0.049666 | 0.3832397 | 1.543241 | 0.55 | 0.275 | 0.3 | 0.9 | 1.35 | 1.8 | 0.5073496 | A1
0.5 | 0.3465736 | 0.25 | 0.1875 | 0.1458333 | 0.2928932 | 0.1171875 | 0.25 | 0.2213475 | 0.06140034 | 0 | 0.5198604 | 0.6931472 | 1.039721 | 1.386294 | 0 | 0.4142136 | 1.5 | 0.5 | 0.25 | 0.3333333 | 1 | 1.5 | 2 | 0.4715443 | F5
0.55 | 0.3593285 | 0.2475 | 0.1794375 | 0.13633125 | 0.2962616 | 0.1078868 | 0.275 | 0.2387848 | 0.06839168 | -0.203863 | 0.5389927 | 0.7186569 | 1.077985 | 1.437314 | 0.049666 | 0.4416408 | 1.44339 | 0.45 | 0.225 | 0.3666667 | 1.1 | 1.65 | 2.2 | 0.5143144 | A1
0.6 | 0.3665163 | 0.24 | 0.168 | 0.1248 | 0.2940356 | 0.09744 | 0.3 | 0.254814 | 0.07559928 | -0.341801 | 0.5497744 | 0.7330326 | 1.099549 | 1.466065 | 0.09731163 | 0.4649111 | 1.373657 | 0.4 | 0.2 | 0.4 | 1.2 | 1.8 | 2.4 | 0.5523525 | A1
0.65 | 0.3674377 | 0.2275 | 0.1535625 | 0.1116646 | 0.2858744 | 0.08618695 | 0.325 | 0.2691525 | 0.08304688 | -0.4290354 | 0.5511566 | 0.7348755 | 1.102313 | 1.469751 | 0.1408314 | 0.483216 | 1.290638 | 0.35 | 0.175 | 0.4333333 | 1.3 | 1.95 | 2.6 | 0.5561018 | A1
0.7 | 0.3611918 | 0.21 | 0.1365 | 0.0973 | 0.2713665 | 0.0743925 | 0.35 | 0.2814085 | 0.09076166 | -0.476148 | 0.5417878 | 0.7223837 | 1.083576 | 1.444767 | 0.1779326 | 0.4954451 | 1.193717 | 0.3 | 0.15 | 0.4666667 | 1.4 | 2.1 | 2.8 | 0.4912072 | F2
0.75 | 0.3465736 | 0.1875 | 0.1171875 | 0.08203125 | 0.25 | 0.06225586 | 0.375 | 0.2910106 | 0.09877355 | -0.4904869 | 0.5198604 | 0.6931472 | 1.039721 | 1.386294 | 0.2059898 | 0.5 | 1.081687 | 0.25 | 0.125 | 0.5 | 1.5 | 2.25 | 3 | 0.429334 | D1
0.8 | 0.3218876 | 0.16 | 0.096 | 0.06613333 | 0.2211146 | 0.04992 | 0.4 | 0.2970679 | 0.1071107 | -0.4769173 | 0.4828314 | 0.6437752 | 0.9656627 | 1.28755 | 0.2218071 | 0.4944272 | 0.9524406 | 0.2 | 0.1 | 0.5333333 | 1.6 | 2.4 | 3.2 | 0.3738628 | D1
0.85 | 0.284568 | 0.1275 | 0.0733125 | 0.04983125 | 0.1838105 | 0.03748102 | 0.425 | 0.2980476 | 0.1157819 | -0.4380114 | 0.426852 | 0.569136 | 0.853704 | 1.138272 | 0.2211616 | 0.4745967 | 0.8022722 | 0.15 | 0.075 | 0.5666667 | 1.7 | 2.55 | 3.4 | 0.2541544 | F1
0.9 | 0.2302585 | 0.09 | 0.0495 | 0.0333 | 0.1367544 | 0.0249975 | 0.45 | 0.290865 | 0.1246971 | -0.3732982 | 0.3453878 | 0.460517 | 0.6907755 | 0.921034 | 0.1977502 | 0.4324555 | 0.6240251 | 0.1 | 0.05 | 0.6 | 1.8 | 2.7 | 3.6 | 0.1883448 | F1

## Sheet10
α | R1 | R2 | R3 | R4 | R6 | R5 | D1 | D2 | D3 | D4 | A1 | A2 | A3 | A4 | F1 | F2 | F3 | F4 | F5 | P2 | P3 | P4 | P5 | Z(α) | MODEL
0.05 | 0.04872863 | 0.0475 | 0.0463125 | 0.04516458 | 0.04810907 | 0.04405477 | 0.025 | 0.02478629 | 0.02457379 | 38.49525 | 0.07309294 | 0.09745726 | 0.1461859 | 0.1949145 | -0.1398609 | 0.04935887 | 1.068055 | 0.95 | 0.475 | 0.03333333 | 0.1 | 0.15 | 0.2 | 0.03733841 | R4,D2
0.1 | 0.09482446 | 0.09 | 0.0855 | 0.0813 | 0.09237006 | 0.0773775 | 0.05 | 0.04912216 | 0.01130388 | 16.23533 | 0.1422367 | 0.1896489 | 0.2844734 | 0.3792979 | -0.1977502 | 0.0973666 | 1.298025 | 0.9 | 0.45 | 0.06666667 | 0.2 | 0.3 | 0.4 | 0.05689035 | D1,D2
0.15 | 0.1381411 | 0.1275 | 0.1179375 | 0.10933125 | 0.1326774 | 0.1015737 | 0.075 | 0.07296941 | 0.01710963 | 8.970491 | 0.2072116 | 0.2762822 | 0.4144233 | 0.5525644 | -0.2211616 | 0.1439089 | 1.430313 | 0.85 | 0.425 | 0.1 | 0.3 | 0.45 | 0.6 | 0.09690157 | D1,D2
0.2 | 0.1785148 | 0.16 | 0.144 | 0.1301333 | 0.1689165 | 0.11808 | 0.1 | 0.09628402 | 0.02302707 | 5.450973 | 0.2677723 | 0.3570297 | 0.5355445 | 0.7140594 | -0.2218071 | 0.1888544 | 1.511905 | 0.8 | 0.4 | 0.1333333 | 0.4 | 0.6 | 0.8 | 0.1248435 | R4
0.25 | 0.2157616 | 0.1875 | 0.1640625 | 0.14453125 | 0.2009619 | 0.1281738 | 0.125 | 0.1190149 | 0.0290641 | 3.427024 | 0.3236423 | 0.4315231 | 0.6472847 | 0.8630462 | -0.2059898 | 0.2320508 | 1.560063 | 0.75 | 0.375 | 0.1666667 | 0.5 | 0.75 | 1 | 0.1468876 | R4
0.3 | 0.2496725 | 0.21 | 0.1785 | 0.1533 | 0.228676 | 0.1329825 | 0.15 | 0.141102 | 0.03522959 | 2.148896 | 0.3745087 | 0.4993449 | 0.7490174 | 0.9986898 | -0.1779326 | 0.2733201 | 1.58329 | 0.7 | 0.35 | 0.2 | 0.6 | 0.9 | 1.2 | 0.182336 | R3
0.35 | 0.2800089 | 0.2275 | 0.1876875 | 0.1571646 | 0.2519065 | 0.1334927 | 0.175 | 0.1624742 | 0.04153363 | 1.295418 | 0.4200133 | 0.5600178 | 0.8400267 | 1.120036 | -0.1408314 | 0.3124515 | 1.586425 | 0.65 | 0.325 | 0.2333333 | 0.7 | 1.05 | 1.4 | 0.1816875 | R3
0.4 | 0.3064954 | 0.24 | 0.192 | 0.1568 | 0.270484 | 0.13056 | 0.2 | 0.1830461 | 0.04798767 | 0.7061494 | 0.4597431 | 0.6129907 | 0.9194861 | 1.225981 | -0.09731163 | 0.3491933 | 1.572445 | 0.6 | 0.3 | 0.2666667 | 0.8 | 1.2 | 1.6 | 0.1842538 | R2
0.45 | 0.3288104 | 0.2475 | 0.1918125 | 0.15283125 | 0.2842182 | 0.1249179 | 0.225 | 0.2027135 | 0.05460486 | 0.2920939 | 0.4932155 | 0.6576207 | 0.9864311 | 1.315241 | -0.049666 | 0.3832397 | 1.543241 | 0.55 | 0.275 | 0.3 | 0.9 | 1.35 | 1.8 | 0.1659129 | R2
0.5 | 0.3465736 | 0.25 | 0.1875 | 0.1458333 | 0.2928932 | 0.1171875 | 0.25 | 0.2213475 | 0.06140034 | 0 | 0.5198604 | 0.6931472 | 1.039721 | 1.386294 | 0 | 0.4142136 | 1.5 | 0.5 | 0.25 | 0.3333333 | 1 | 1.5 | 2 | 0.1490438 | R2
0.55 | 0.3593285 | 0.2475 | 0.1794375 | 0.13633125 | 0.2962616 | 0.1078868 | 0.275 | 0.2387848 | 0.06839168 | -0.203863 | 0.5389927 | 0.7186569 | 1.077985 | 1.437314 | 0.049666 | 0.4416408 | 1.44339 | 0.45 | 0.225 | 0.3666667 | 1.1 | 1.65 | 2.2 | 0.1133105 | D2,R2
0.6 | 0.3665163 | 0.24 | 0.168 | 0.1248 | 0.2940356 | 0.09744 | 0.3 | 0.254814 | 0.07559928 | -0.341801 | 0.5497744 | 0.7330326 | 1.099549 | 1.466065 | 0.09731163 | 0.4649111 | 1.373657 | 0.4 | 0.2 | 0.4 | 1.2 | 1.8 | 2.4 | 0.09439644 | D2
0.65 | 0.3674377 | 0.2275 | 0.1535625 | 0.1116646 | 0.2858744 | 0.08618695 | 0.325 | 0.2691525 | 0.08304688 | -0.4290354 | 0.5511566 | 0.7348755 | 1.102313 | 1.469751 | 0.1408314 | 0.483216 | 1.290638 | 0.35 | 0.175 | 0.4333333 | 1.3 | 1.95 | 2.6 | 0.07287806 | R2
0.7 | 0.3611918 | 0.21 | 0.1365 | 0.0973 | 0.2713665 | 0.0743925 | 0.35 | 0.2814085 | 0.09076166 | -0.476148 | 0.5417878 | 0.7223837 | 1.083576 | 1.444767 | 0.1779326 | 0.4954451 | 1.193717 | 0.3 | 0.15 | 0.4666667 | 1.4 | 2.1 | 2.8 | 0.03311811 | F5
0.75 | 0.3465736 | 0.1875 | 0.1171875 | 0.08203125 | 0.25 | 0.06225586 | 0.375 | 0.2910106 | 0.09877355 | -0.4904869 | 0.5198604 | 0.6931472 | 1.039721 | 1.386294 | 0.2059898 | 0.5 | 1.081687 | 0.25 | 0.125 | 0.5 | 1.5 | 2.25 | 3 | 0.02450473 | R4
0.8 | 0.3218876 | 0.16 | 0.096 | 0.06613333 | 0.2211146 | 0.04992 | 0.4 | 0.2970679 | 0.1071107 | -0.4769173 | 0.4828314 | 0.6437752 | 0.9656627 | 1.28755 | 0.2218071 | 0.4944272 | 0.9524406 | 0.2 | 0.1 | 0.5333333 | 1.6 | 2.4 | 3.2 | 0.03596043
0.85 | 0.284568 | 0.1275 | 0.0733125 | 0.04983125 | 0.1838105 | 0.03748102 | 0.425 | 0.2980476 | 0.1157819 | -0.4380114 | 0.426852 | 0.569136 | 0.853704 | 1.138272 | 0.2211616 | 0.4745967 | 0.8022722 | 0.15 | 0.075 | 0.5666667 | 1.7 | 2.55 | 3.4 | 0.05033257
0.9 | 0.2302585 | 0.09 | 0.0495 | 0.0333 | 0.1367544 | 0.0249975 | 0.45 | 0.290865 | 0.1246971 | -0.3732982 | 0.3453878 | 0.460517 | 0.6907755 | 0.921034 | 0.1977502 | 0.4324555 | 0.6240251 | 0.1 | 0.05 | 0.6 | 1.8 | 2.7 | 3.6 | 0.06682349