## TGA Data
Straw without Catalyst |  |  |  |  | Straw with Ni-CaO-Si2O4 Catalyst |  |  |  |  | Straw with Ni-Ca2SiO4 Catalyst
Heating rate | 20 | 30 | 40 | 50 | Heating rate | 20 | 30 | 40 | 50 | Heating rate | 20 | 30 | 40 | 50
α | Temprature(K) |  |  |  | α | Temprature(K) |  |  |  | α | Temprature(K)
0.05 | 522.5615 | 529.3744 | 532.9956 | 537.025 | 0.05 | 527.4262 | 533.4282 | 538.0201 | 541.9075 | 0.05 | 524.3452 | 529.6067 | 533.6201 | 537.2301
0.1 | 543.6538 | 551.4907 | 555.8613 | 559.5568 | 0.1 | 546.2491 | 553.9143 | 560.5381 | 562.6407 | 0.1 | 545.0947 | 551.7229 | 557.5167 | 559.5154
0.15 | 556.4509 | 564.1836 | 569.452 | 572.4929 | 0.15 | 558.4512 | 565.6109 | 572.5191 | 574.7126 | 0.15 | 556.8152 | 563.7361 | 569.785 | 571.8713
0.2 | 564.8138 | 572.4974 | 578.0016 | 581.9984 | 0.2 | 566.4653 | 573.3945 | 580.4954 | 585.0234 | 0.2 | 565.0771 | 572.2062 | 578.4392 | 581.6339
0.25 | 571.7197 | 579.1949 | 585.2358 | 589.3336 | 0.25 | 572.9565 | 581.3953 | 586.8545 | 591.0165 | 0.25 | 571.0595 | 578.3384 | 585.7673 | 588.506
0.3 | 577.2088 | 585.2358 | 590.9889 | 594.7474 | 0.3 | 578.7037 | 586.8545 | 593.3544 | 597.6096 | 0.3 | 576.1386 | 584.0785 | 590.5743 | 593.9032
0.35 | 582.4011 | 590.1601 | 595.5891 | 600.2615 | 0.35 | 584.1121 | 592.4171 | 598.5634 | 602.4096 | 0.35 | 582.3618 | 589.3959 | 596.0096 | 598.8468
0.4 | 585.9198 | 594.4985 | 600.3544 | 604.6017 | 0.4 | 588.697 | 597.6096 | 603.3789 | 608.7662 | 0.4 | 586.0502 | 593.7173 | 600.4321 | 604.4395
0.45 | 590.9889 | 598.98 | 604.1393 | 608.9473 | 0.45 | 593.8242 | 603.8647 | 610.2522 | 615.2584 | 0.45 | 590.8649 | 598.6578 | 605.4838 | 608.9867
0.5 | 595.1679 | 602.4096 | 608.507 | 612.9385 | 0.5 | 600 | 611.2469 | 616.7763 | 622.9236 | 0.5 | 595.2095 | 603.1198 | 610.0518 | 613.6029
0.55 | 598.1286 | 606.7524 | 612.4924 | 616.9823 | 0.55 | 608.7662 | 619.8347 | 626.5664 | 632.3777 | 0.55 | 599.6185 | 607.6471 | 614.6825 | 618.293
0.6 | 601.9788 | 610.7147 | 616.0791 | 621.0798 | 0.6 | 619.8347 | 634.5178 | 641.574 | 651.6073 | 0.6 | 605.224 | 613.9869 | 619.978 | 623.6494
0.65 | 605.8788 | 614.2805 | 619.7079 | 625.2321 | 0.65 | 637.7551 | 654.4503 | 661.9594 | 673.2496 | 0.65 | 613.8282 | 622.2497 | 626.5773 | 630.9426
0.7 | 611.1582 | 619.252 | 625.2321 | 630.3832 | 0.7 | 670.8408 | 685.5576 | 688.7052 | 697.6744 | 0.7 | 628.7313 | 636.9381 | 640.2066 | 644.1223
0.75 | 619.252 | 627.5631 | 632.7528 | 637.5458 | 0.75 | 728.1553 | 747.7567 | 750.7508 | 760.6491 | 0.75 | 654.1367 | 662.3476 | 665.1998 | 669.4302
0.8 | 637.0632 | 645.8626 | 648.3502 | 653.3834 | 0.8 | 797.8723 | 824.1758 | 828.7293 | 845.5468 | 0.8 | 688.9336 | 700.3109 | 708.8898 | 712.1243
0.85 | 672.7055 | 680.8683 | 683.0786 | 686.4211 | 0.85 | 865.0519 | 882.3529 | 889.6797 | 902.5271 | 0.85 | 744.3658 | 755.8915 | 762.2948 | 766.0388
0.9 | 718.0435 | 727.3513 | 729.2419 | 733.0527 | 0.9 | 892.8571 | 910.1942 | 917.9927 | 929.368 | 0.9 | 829.1786 | 842.4037 | 850.358 | 855.0132
718.0435
Sawdust without Catalyst |  |  |  |  | Sawdust with Ni-CaO-Si2O4 Catalyst |  |  |  |  | Sawdust with Ni-Ca2SiO4 Catalyst
Heating rate | 20 | 30 | 40 | 50 | Heating rate | 20 | 30 | 40 | 50 | Heating rate | 20 | 30 | 40 | 50
α | Temprature(K) |  |  |  | α | Temprature(K) |  |  |  | α | Temprature(K)
0.05 | 549.9343 | 556.604 | 562.4621 | 566.1766 | 0.05 | 557.5243 | 565.4174 | 570.8116 | 574.929 | 0.05 | 551.3069 | 559.1598 | 563.5168 | 567.5878
0.1 | 569.8972 | 577.3249 | 583.6284 | 587.3602 | 0.1 | 576.0115 | 584.9125 | 590.6869 | 596.0693 | 0.1 | 570.2313 | 577.8498 | 583.3067 | 588.8906
0.15 | 582.4267 | 589.9125 | 598.18 | 600.9612 | 0.15 | 588.5602 | 597.3649 | 604.3886 | 609.5131 | 0.15 | 582.7829 | 590.7444 | 596.8668 | 602.29
0.2 | 592.4654 | 599.6483 | 606.4537 | 611.0697 | 0.2 | 597.7228 | 607.3087 | 614.0517 | 619.8705 | 0.2 | 592.1529 | 600.8011 | 607.568 | 612.7454
0.25 | 600.0137 | 607.6712 | 614.661 | 620.0076 | 0.25 | 606.6711 | 616.55 | 622.9664 | 629.4995 | 0.25 | 600.1245 | 609.4463 | 615.5178 | 621.2799
0.3 | 607.1746 | 615.0194 | 621.8739 | 627.0389 | 0.3 | 614.3309 | 624.4644 | 631.0491 | 637.196 | 0.3 | 607.8746 | 616.5398 | 622.7575 | 629.1264
0.35 | 613.326 | 621.9367 | 628.9487 | 634.2316 | 0.35 | 621.1319 | 631.493 | 638.2322 | 644.5142 | 0.35 | 614.4858 | 623.3471 | 630.1661 | 636.6917
0.4 | 619.6018 | 628.0822 | 634.5992 | 640.3006 | 0.4 | 627.5398 | 638.1207 | 644.9997 | 651.4179 | 0.4 | 620.793 | 629.8384 | 636.8027 | 642.4926
0.45 | 625.6988 | 634.0313 | 640.6753 | 646.1563 | 0.45 | 632.986 | 643.1816 | 650.7496 | 656.0998 | 0.45 | 626.7623 | 635.5038 | 642.5984 | 649.8811
0.5 | 630.7311 | 639.6079 | 646.4313 | 651.7286 | 0.5 | 638.5244 | 648.9038 | 656.0152 | 663.2605 | 0.5 | 631.9065 | 641.7681 | 648.5023 | 655.4116
0.55 | 635.7732 | 644.7935 | 651.3949 | 656.7742 | 0.55 | 643.5932 | 654.1379 | 661.9692 | 668.7348 | 0.55 | 637.6148 | 646.6638 | 653.5055 | 659.4973
0.6 | 640.5739 | 649.4004 | 656.4354 | 661.8986 | 0.6 | 648.7464 | 658.8641 | 666.1967 | 673.0477 | 0.6 | 641.9627 | 651.6404 | 658.5884 | 664.6761
0.65 | 644.7935 | 653.0665 | 660.8673 | 666.056 | 0.65 | 653.9812 | 664.259 | 671.7164 | 678.6837 | 0.65 | 646.3741 | 655.6753 | 662.71 | 669.931
0.7 | 648.7382 | 657.7927 | 665.0118 | 670.6192 | 0.7 | 659.8965 | 671.5999 | 681.1266 | 685.6956 | 0.7 | 650.8428 | 660.7883 | 668.458 | 674.1963
0.75 | 653.7375 | 662.243 | 669.2085 | 674.8873 | 0.75 | 670.198 | 683.5529 | 692.7633 | 699.5025 | 0.75 | 654.8677 | 665.9835 | 672.7125 | 680.1543
0.8 | 657.4529 | 667.1035 | 674.5296 | 680.2994 | 0.8 | 705.1742 | 732.9935 | 747.4036 | 748.2788 | 0.8 | 660.4884 | 671.2647 | 679.7299 | 686.7747
0.85 | 665.0118 | 673.8152 | 680.6633 | 686.9096 | 0.85 | 810.0661 | 844.0424 | 860.1557 | 865.4035 | 0.85 | 686.7263 | 696.0903 | 704.0286 | 709.1978
0.9 | 698.6001 | 704.4008 | 710.6953 | 714.2857 | 0.9 | 880.4196 | 895.836 | 908.3159 | 914.1698 | 0.9 | 756.6687 | 772.2639 | 787.8599 | 789.9013
Cellulose without Catalyst |  |  |  |  | Cellulose with Ni-CaO-Si2O4 Catalyst |  |  |  |  | Cellulose with Ni-Ca2SiO4 Catalyst
Heating rate | 20 | 30 | 40 | 50 | Heating rate | 20 | 30 | 40 | 50 | Heating rate | 20 | 30 | 40 | 50
α | Temprature(K) |  |  |  | α | Temprature(K) |  |  |  | α | Temprature(K)
0.05 | 590.7798 | 597.6577 | 603.1865 | 607.756 | 0.05 | 595.2773 | 602.4279 | 608.187 | 611.3239 | 0.05 | 592.2055 | 599.7106 | 605.8615 | 608.9643
0.1 | 598.8459 | 606.0324 | 611.8384 | 616.9065 | 0.1 | 602.6948 | 610.4091 | 616.7148 | 620.7347 | 0.1 | 601.2052 | 608.9416 | 614.6382 | 619.146
0.15 | 603.8393 | 611.1463 | 617.0517 | 622.4558 | 0.15 | 607.9962 | 616.2403 | 622.2679 | 626.3598 | 0.15 | 606.5173 | 614.3925 | 620.5208 | 625.1128
0.2 | 607.3726 | 615.1309 | 620.9893 | 626.2108 | 0.2 | 611.4528 | 619.7944 | 626.2946 | 630.8512 | 0.2 | 610.4834 | 618.4619 | 624.6735 | 629.6659
0.25 | 610.3486 | 617.9383 | 623.9757 | 629.7569 | 0.25 | 614.5598 | 623.3868 | 630.3758 | 635.4126 | 0.25 | 613.8551 | 622.2546 | 628.3725 | 633.5962
0.3 | 612.7508 | 620.5243 | 626.991 | 632.4428 | 0.3 | 617.6995 | 627.0241 | 633.6786 | 638.7665 | 0.3 | 616.7739 | 625.0882 | 631.4336 | 636.8836
0.35 | 614.9288 | 623.0074 | 629.2717 | 635.1521 | 0.35 | 620.472 | 630.2908 | 637.0162 | 642.156 | 0.35 | 619.2291 | 627.7782 | 634.35 | 640.0261
0.4 | 617.1227 | 624.8829 | 631.569 | 636.9712 | 0.4 | 622.4677 | 633.1777 | 639.9652 | 646.0163 | 0.4 | 621.3733 | 630.4907 | 637.1205 | 643.2005
0.45 | 619.2084 | 627.1479 | 633.3682 | 639.4565 | 0.45 | 625.689 | 635.2582 | 642.9416 | 649.0494 | 0.45 | 623.8647 | 632.5416 | 639.3898 | 645.3358
0.5 | 621.0612 | 629.4295 | 635.695 | 641.5642 | 0.5 | 628.5348 | 638.6115 | 645.5145 | 652.5524 | 0.5 | 626.0404 | 634.9509 | 641.8524 | 647.843
0.55 | 623.0493 | 631.4713 | 637.5167 | 643.5532 | 0.55 | 630.9935 | 641.1498 | 648.9794 | 655.6463 | 0.55 | 628.2299 | 637.3786 | 644.331 | 650.3721
0.6 | 624.6741 | 633.2696 | 639.2185 | 645.4209 | 0.6 | 633.4725 | 644.1373 | 652.4806 | 659.6698 | 0.6 | 630.2661 | 639.4747 | 646.2958 | 652.553
0.65 | 626.5591 | 634.6895 | 640.9288 | 647.2991 | 0.65 | 636.8079 | 648.0214 | 656.0198 | 664.6536 | 0.65 | 632.4867 | 641.5846 | 648.4502 | 655.1183
0.7 | 628.5831 | 636.7664 | 643.0463 | 649.5947 | 0.7 | 639.3308 | 652.8301 | 661.4005 | 669.2507 | 0.7 | 634.5507 | 643.7084 | 650.8011 | 657.517
0.75 | 630.7471 | 639.1189 | 645.5793 | 651.6333 | 0.75 | 644.0141 | 658.1607 | 667.7906 | 679.5937 | 0.75 | 636.9746 | 646.5591 | 653.7175 | 660.6816
0.8 | 633.0557 | 641.6207 | 647.593 | 654.0974 | 0.8 | 649.6331 | 671.4029 | 685.7745 | 700.2485 | 0.8 | 639.5929 | 649.4406 | 656.2919 | 663.3105
0.85 | 636.03 | 644.8091 | 650.7061 | 656.8568 | 0.85 | 669.4108 | 691.5567 | 703.7301 | 716.3166 | 0.85 | 643.4727 | 653.2561 | 660.3776 | 666.911
0.9 | 640.0829 | 648.4349 | 654.9485 | 661.0397 | 0.9 | 738.9263 | 802.1968 | 827.7256 | 864.818 | 0.9 | 651.193 | 659.7196 | 666.6037 | 674.6218

## Temp. Range
biomass | conditions | Temp. Range(20) | Temp. Range(30) | Temp. Range(40) | Temp. Range(50) | Peak Temp
Straw | without catalyst | 522.56 - 718.04 | 529.37-727.35 | 532.99-729.24 | 537.025-733.052 | 595.16
| with Ni-CaOSi2O4 | 527.42-892.85 | 533.472-910.19 | 538.02-917.99 | 541.90-929.368 | 588.69
| with Ni-Ca2SiO4 | 524.34-829.17 | 529.60-842.40 | 533.62-850.358 | 537.23-855.01 | 582.36
Sawdust | without catalyst | 549.93-698.6 | 556.60-704.4 | 562.45-710.69 | 566.17-714.28 | 644.79
| with Ni-CaOSi2O4 | 557.52-880.41 | 565.41-895.83 | 570.81-908.315 | 574.81-574.92 | 648.74
| with Ni-Ca2SiO4 | 551.30-756.66 | 559.15-772.26 | 563.51-787.85 | 567.58-789.9 | 650.84
Cellulose | without catalyst | 590.77-640.08 | 597.65-648.43 | 603.18-654.94 | 607.75-661.03 | 624.67
| with Ni-CaOSi2O4 | 595.27-738.92 | 602.42-802.19 | 608.18-827.72 | 611.32-864.81 | 620.47
| with Ni-Ca2SiO4 | 592.20-651.19 | 599.71-659.71 | 605.86-666.60 | 608.96-674.02 | 628.22